## 00_COVER
AliBahmani IronOre Process Simulator
Industrial Mineral Processing Simulation and Engineering Software
Field | Value
Software Version | 1.0.0
Project Name | Dry Iron Ore Beneficiation Plant - 600 t/h
Plant Name | Dry Magnetite Processing Plant
Simulation Date | 2026-09-18
Scenario | Scenario-001
Simulation ID | 2732A98C
Developer / Manufacturer | Ali Bahmani (علی بهمنی)
Contact | 09915420558
Convergence Status | CONVERGED
MODEL RESULT - not a site-verified result until calibrated (Section 113)

## 01_PROJECT
Item | Value
Software | AliBahmani IronOre Process Simulator
Version | 1.0.0
Model Versions | MagneticModel v1, ScreenModel v1, CrusherModel v1, RecycleSolver v1, MassBalanceEngine v1, PSDEngine v1
Input Hash (SHA-256/16) | a8743b46b80cc827
Result Hash (SHA-256/16) | 25a0929d8e22651c
Solver Status | CONVERGED
Iterations | 44
Developer | Ali Bahmani
Contact | 09915420558

## 02_FEED
Parameter | Value | Unit | Source Type | Basis
RAW FEED RATE | 600 | t/h | USER INPUT | DRY
Fe Grade | 18.5 | % | USER INPUT | DRY
Moisture | 0.5 | % | USER INPUT | -
Ore Density | 2.9 | t/m3 | USER INPUT | -
Operating Hours/Day | 20 | h | USER INPUT | -
Operating Days/Month | 26 | d | USER INPUT | -
Operating Days/Year | 330 | d | USER INPUT | -

## 03_MATERIAL
Assay Component | Value | Unit | Source Type | Basis
Fe | 18.5 | % | USER INPUT | DRY
FeO |  | % | USER INPUT
Fe2O3 |  | % | USER INPUT
SiO2 |  | % | USER INPUT
Al2O3 |  | % | USER INPUT
CaO |  | % | USER INPUT
MgO |  | % | USER INPUT
Mn |  | % | USER INPUT
P |  | % | USER INPUT
S |  | % | USER INPUT
Other |  | % | USER INPUT

## 04_MINERALOGY
Mineral | Fe Content % (stoichiometric) | Magnetic | Source
Magnetite | 72.36 | YES | PUBLISHED RESEARCH
Hematite | 69.94 | NO | PUBLISHED RESEARCH
Goethite | 62.86 | NO | PUBLISHED RESEARCH
Gangue / Quartz / Clay / Other |  | NO | DEFAULT VALUE

## 05_PSD
Size Fraction | Size Lower (mm) | Size Upper (mm) | Mass % | Fe %
50-1e+09 mm | 50 | 1000000000 | 18 | 14
25-50 mm | 25 | 50 | 22 | 16
10-25 mm | 10 | 25 | 20 | 17.5
5-10 mm | 5 | 10 | 12 | 19
3-5 mm | 3 | 5 | 8 | 20
1-3 mm | 1 | 3 | 8 | 21
0.5-1 mm | 0.5 | 1 | 5 | 22
0.1-0.5 mm | 0.1 | 0.5 | 4 | 23
<0.1 mm | 1e-09 | 0.1 | 3 | 24

## 06_EQUIPMENT
Equipment ID | Type | Geometry / Setting | Source | Missing Data
GYRATORY | PRIMARY GYRATORY | CSS 200 mm | USER INPUT | CALIBRATION REQUIRED: capacity
SEP-01 | PRE-PROCESSING DRUM SEPARATOR | R=1.5 m, D=3.0 m, L=3.0 m, shell 10 mm SS | PROJECT SPEC (Sections 18, 83) | CALIBRATION REQUIRED: capacity, field profile
SEP-02 | PRE-PROCESSING DRUM SEPARATOR | R=1.5 m, D=3.0 m, L=3.0 m, shell 10 mm SS | PROJECT SPEC (Sections 18, 83) | CALIBRATION REQUIRED: capacity, field profile
SEP-03 | PRE-PROCESSING DRUM SEPARATOR | R=1.5 m, D=3.0 m, L=3.0 m, shell 10 mm SS | PROJECT SPEC (Sections 18, 83) | CALIBRATION REQUIRED: capacity, field profile
SEP-04 | PRE-PROCESSING DRUM SEPARATOR | R=1.5 m, D=3.0 m, L=3.0 m, shell 10 mm SS | PROJECT SPEC (Sections 18, 83) | CALIBRATION REQUIRED: capacity, field profile
SEP-05 | PRE-PROCESSING DRUM SEPARATOR | R=1.5 m, D=3.0 m, L=3.0 m, shell 10 mm SS | PROJECT SPEC (Sections 18, 83) | CALIBRATION REQUIRED: capacity, field profile
SEP-06 | PRE-PROCESSING DRUM SEPARATOR | R=1.5 m, D=3.0 m, L=3.0 m, shell 10 mm SS | PROJECT SPEC (Sections 18, 83) | CALIBRATION REQUIRED: capacity, field profile
SCR-01 | SCREEN 3 mm | 2.4 x 6.0 m (user input) | USER INPUT
SCR-02 | SCREEN 3 mm | 2.4 x 6.0 m (user input) | USER INPUT
SCR-03 | SCREEN 3 mm | 2.4 x 6.0 m (user input) | USER INPUT
HYD-COARSE | HYDROCONE CRUSHER (COARSE) | CSS 35 mm (user input) | USER INPUT | UNKNOWN: power
HYD-FINE | HYDROCONE CRUSHER (FINE) | CSS 5 mm (user input) | USER INPUT | UNKNOWN: power
FIN-01 | FINAL DRUM SEPARATOR | R=1.5 m, D=3.0 m | PROJECT SPEC | CALIBRATION REQUIRED
FIN-02 | FINAL DRUM SEPARATOR | R=1.5 m, D=3.0 m | PROJECT SPEC | CALIBRATION REQUIRED

## 07_FLOWSHEET
Stream ID | Source | Destination | Dry Flow (t/h)
S-GYR | GYRATORY | DISTRIBUTION | 600
S-PRE1-IN | DISTRIBUTION | SEP-01 | 100
S-PRE1-MAG | SEP-01 | NEXT | 8.77
S-PRE2-IN | DISTRIBUTION | SEP-02 | 100
S-PRE2-MAG | SEP-02 | NEXT | 8.77
S-PRE3-IN | DISTRIBUTION | SEP-03 | 100
S-PRE3-MAG | SEP-03 | NEXT | 8.77
S-PRE4-IN | DISTRIBUTION | SEP-04 | 100
S-PRE4-MAG | SEP-04 | NEXT | 8.77
S-PRE5-IN | DISTRIBUTION | SEP-05 | 100
S-PRE5-MAG | SEP-05 | NEXT | 8.77
S-PRE6-IN | DISTRIBUTION | SEP-06 | 100
S-PRE6-MAG | SEP-06 | NEXT | 8.77
S-MERGE | PRE-SEPARATORS | SCREENS | 52.622
S-RECYCLE-IN | RECYCLE | SCREENS | 96.646
S-SCR-FEED | MERGER | SCREENS | 149.268
S-SCR1-IN | MERGER | SCR-01 | 49.756
S-SCR1-UND | SCR-01 |  | 17.54
S-SCR2-IN | MERGER | SCR-02 | 49.756
S-SCR2-UND | SCR-02 |  | 17.54
S-SCR3-IN | MERGER | SCR-03 | 49.756
S-SCR3-UND | SCR-03 |  | 17.54
S-FINES | SCREENS | FINAL-SEPARATORS | 52.62
S-OV-COARSE | SCREENS | HYD-COARSE | 96.648
S-COARSE-OUT | HYD-COARSE |  | 96.648
S-FINE-OUT | HYD-FINE |  | 96.648
S-FIN1-IN | MERGER | FIN-01 | 26.31
S-PRODUCT-1 | FIN-01 | NEXT | 3.289
S-FIN2-IN | MERGER | FIN-02 | 26.31
S-PRODUCT-2 | FIN-02 | NEXT | 3.289
S-TAIL-FIN | FINAL-SEPARATORS | TAILINGS | 46.043
S-TAIL-PRE | PRE-SEPARATORS | TAILINGS | 547.378
S-TAIL | PLANT | TAILINGS | 593.421
S-PRODUCT | FINAL-SEPARATORS | PRODUCT_SILO | 6.577
S-FEED | ENV | GRIZZLY | 600

## 08_STREAMS
Stream ID | Wet t/h | Dry t/h | Moisture % | Fe % | Fe t/h | Status
S-GYR | 603.015 | 600 | 0.5 | 18.5 | 111 | OK
S-PRE1-IN | 100.503 | 100 | 0.5 | 18.5 | 18.5 | OK
S-PRE1-MAG | 8.814 | 8.77 | 0.5 | 41.654 | 3.653 | OK
S-PRE1-TAIL | 91.688 | 91.23 | 0.5 | 16.274 | 14.847 | OK
S-PRE2-IN | 100.503 | 100 | 0.5 | 18.5 | 18.5 | OK
S-PRE2-MAG | 8.814 | 8.77 | 0.5 | 41.654 | 3.653 | OK
S-PRE2-TAIL | 91.688 | 91.23 | 0.5 | 16.274 | 14.847 | OK
S-PRE3-IN | 100.503 | 100 | 0.5 | 18.5 | 18.5 | OK
S-PRE3-MAG | 8.814 | 8.77 | 0.5 | 41.654 | 3.653 | OK
S-PRE3-TAIL | 91.688 | 91.23 | 0.5 | 16.274 | 14.847 | OK
S-PRE4-IN | 100.503 | 100 | 0.5 | 18.5 | 18.5 | OK
S-PRE4-MAG | 8.814 | 8.77 | 0.5 | 41.654 | 3.653 | OK
S-PRE4-TAIL | 91.688 | 91.23 | 0.5 | 16.274 | 14.847 | OK
S-PRE5-IN | 100.503 | 100 | 0.5 | 18.5 | 18.5 | OK
S-PRE5-MAG | 8.814 | 8.77 | 0.5 | 41.654 | 3.653 | OK
S-PRE5-TAIL | 91.688 | 91.23 | 0.5 | 16.274 | 14.847 | OK
S-PRE6-IN | 100.503 | 100 | 0.5 | 18.5 | 18.5 | OK
S-PRE6-MAG | 8.814 | 8.77 | 0.5 | 41.654 | 3.653 | OK
S-PRE6-TAIL | 91.688 | 91.23 | 0.5 | 16.274 | 14.847 | OK
S-MERGE | 52.886 | 52.622 | 0.5 | 41.654 | 21.919 | OK
S-RECYCLE-IN | 97.132 | 96.646 | 0.5 | 39.893 | 38.555 | OK
S-SCR-FEED | 150.018 | 149.268 | 0.5 | 40.514 | 60.474 | OK
S-SCR1-IN | 50.006 | 49.756 | 0.5 | 40.514 | 20.158 | OK
S-SCR1-UND | 17.628 | 17.54 | 0.5 | 41.654 | 7.306 | OK
S-SCR1-OV | 32.378 | 32.216 | 0.5 | 39.893 | 12.852 | OK
S-SCR2-IN | 50.006 | 49.756 | 0.5 | 40.514 | 20.158 | OK
S-SCR2-UND | 17.628 | 17.54 | 0.5 | 41.654 | 7.306 | OK
S-SCR2-OV | 32.378 | 32.216 | 0.5 | 39.893 | 12.852 | OK
S-SCR3-IN | 50.006 | 49.756 | 0.5 | 40.514 | 20.158 | OK
S-SCR3-UND | 17.628 | 17.54 | 0.5 | 41.654 | 7.306 | OK
S-SCR3-OV | 32.378 | 32.216 | 0.5 | 39.893 | 12.852 | OK
S-FINES | 52.885 | 52.62 | 0.5 | 41.654 | 21.918 | OK
S-OV-COARSE | 97.133 | 96.648 | 0.5 | 39.893 | 38.555 | OK
S-COARSE-OUT | 97.133 | 96.648 | 0.5 | 39.893 | 38.555 | OK
S-FINE-OUT | 97.133 | 96.648 | 0.5 | 39.893 | 38.555 | OK
S-FIN1-IN | 26.442 | 26.31 | 0.5 | 41.654 | 10.959 | OK
S-PRODUCT-1 | 3.305 | 3.289 | 0.5 | 60.077 | 1.976 | OK
S-TAIL-1 | 23.137 | 23.022 | 0.5 | 39.022 | 8.984 | OK
S-FIN2-IN | 26.442 | 26.31 | 0.5 | 41.654 | 10.959 | OK
S-PRODUCT-2 | 3.305 | 3.289 | 0.5 | 60.077 | 1.976 | OK
S-TAIL-2 | 23.137 | 23.022 | 0.5 | 39.022 | 8.984 | OK
S-TAIL-FIN | 46.274 | 46.043 | 0.5 | 39.022 | 17.967 | OK
S-TAIL-PRE | 550.129 | 547.378 | 0.5 | 16.274 | 89.081 | OK
S-TAIL | 596.403 | 593.421 | 0.5 | 18.039 | 107.048 | OK
S-PRODUCT | 6.61 | 6.577 | 0.5 | 60.077 | 3.951 | OK
S-FEED | 603.015 | 600 | 0.5 | 18.5 | 111 | OK

## 09_MASS_BALANCE
Check | Value
Total Feed (dry t/h) | 600
Total Product (dry t/h) | 6.577131
Total Tail (dry t/h) | 593.4214
Mass Balance Error % | 0.0002509844
PASS/FAIL | PASS

## 10_FE_BALANCE
Check | Value
Fe In (t/h) | 111
Fe Product (t/h) | 3.951332
Fe Tail (t/h) | 107.048
Fe Balance Error % | 0.0006168375
PASS/FAIL | PASS

## 11_RECOVERY
Metric | Value %
Mass Recovery | 1.096188
Fe Recovery | 3.559759
Mass Yield (product/feed) | 1.096188
Circulating Load % | 16.10795

## 12_PRE_PROCESSING
Separator | Feed t/h | Magnetic t/h | Tail t/h | Magnetic Fe % | Field G
SEP-01 | 100 | 8.77 | 91.23 | 41.65 | 3000
SEP-02 | 100 | 8.77 | 91.23 | 41.65 | 3000
SEP-03 | 100 | 8.77 | 91.23 | 41.65 | 3000
SEP-04 | 100 | 8.77 | 91.23 | 41.65 | 3000
SEP-05 | 100 | 8.77 | 91.23 | 41.65 | 3000
SEP-06 | 100 | 8.77 | 91.23 | 41.65 | 3000

## 13_SCREENING
Screen | Feed t/h | Undersize t/h | Oversize t/h | Aperture mm
SCR-01 | 49.76 | 17.54 | 32.22 | 3
SCR-02 | 49.76 | 17.54 | 32.22 | 3
SCR-03 | 49.76 | 17.54 | 32.22 | 3

## 14_CRUSHING
Crusher | Feed t/h | Product t/h | CSS mm
HYD-COARSE | 96.65 | 96.65 | 35
HYD-FINE | 96.65 | 96.65 | 5

## 15_FINAL_MAGNETIC
Separator | Feed t/h | Product t/h | Tail t/h | Product Fe % | Field G
FIN-01 | 26.31 | 3.29 | 23.02 | 60.08 | 1400
FIN-02 | 26.31 | 3.29 | 23.02 | 60.08 | 1400

## 16_RECYCLE
Iteration | Recycle t/h | Recycle Fe % | ¦dm¦ | ¦dFe¦ | Status: CONVERGED ¦ Iterations: 44
1 | 19.976 | 29.1961 | 19.97629 | 10.69611
2 | 35.822 | 33.3316 | 15.84614 | 4.135445
3 | 48.393 | 35.4813 | 12.57081 | 2.149753
4 | 58.366 | 36.7707 | 9.972718 | 1.289374
5 | 66.278 | 37.6112 | 7.911674 | 0.8405360692
6 | 72.554 | 38.1893 | 6.276621 | 0.5780683515
7 | 77.534 | 38.6016 | 4.979492 | 0.4123384515
8 | 81.484 | 38.9035 | 3.950437 | 0.3018394069
9 | 84.618 | 39.1286 | 3.134051 | 0.2251658696
10 | 87.105 | 39.299 | 2.486379996 | 0.1703471051
11 | 89.077 | 39.4292 | 1.972556 | 0.1302501047
12 | 90.642 | 39.5296 | 1.564917 | 0.1004020751
13 | 91.884 | 39.6075 | 1.24152 | 0.0778787712
14 | 92.869 | 39.6682 | 0.9849544406 | 0.0607012241
15 | 93.65 | 39.7157 | 0.7814095732 | 0.0474912117
16 | 94.27 | 39.753 | 0.6199282247 | 0.037265728
17 | 94.762 | 39.7823 | 0.4918177149 | 0.0293096397
18 | 95.152 | 39.8054 | 0.3901817791 | 0.0230941083
19 | 95.461 | 39.8236 | 0.3095493155 | 0.0182227594
20 | 95.707 | 39.838 | 0.2455798602 | 0.0143952093
21 | 95.902 | 39.8494 | 0.1948299308 | 0.0113817637
22 | 96.056 | 39.8584 | 0.1545676583 | 0.009005497
23 | 96.179 | 39.8655 | 0.1226257274 | 0.0071293236
24 | 96.276 | 39.8712 | 0.097284708 | 0.0056465211
25 | 96.354 | 39.8756 | 0.0771804976 | 0.0044736873
26 | 96.415 | 39.8792 | 0.0612308908 | 0.003545445
27 | 96.463 | 39.882 | 0.0485773241 | 0.0028104207
28 | 96.502 | 39.8842 | 0.0385386594 | 0.0022281663
29 | 96.532 | 39.886 | 0.0305745183 | 0.0017667856
30 | 96.557 | 39.8874 | 0.0242561934 | 0.0014010953
31 | 96.576 | 39.8885 | 0.0192435713 | 0.0011111922
32 | 96.591 | 39.8894 | 0.0152668241 | 0.0008813343
33 | 96.603 | 39.8901 | 0.0121118848 | 0.0006990622
34 | 96.613 | 39.8906 | 0.0096089241 | 0.0005545106
35 | 96.621 | 39.8911 | 0.0076232085 | 0.0004398643
36 | 96.627 | 39.8914 | 0.0060478475 | 0.000348931
37 | 96.631 | 39.8917 | 0.00479804 | 0.0002768023
38 | 96.635 | 39.8919 | 0.0038065093 | 0.0002195873
39 | 96.638 | 39.8921 | 0.0030198817 | 0.0001742011
40 | 96.641 | 39.8922 | 0.0023958133 | 0.0001381971
41 | 96.643 | 39.8923 | 0.0019007106 | 0.0001096354
42 | 96.644 | 39.8924 | 0.0015079226 | 8.69773e-05
43 | 96.645 | 39.8925 | 0.0011963054 | 6.90022e-05
44 | 96.646 | 39.8925 | 0.000949085 | 5.47422e-05

## 17_PRODUCTION
Metric | Value
Product t/h | 6.577131
Product t/day | 131.5426
Product t/month | 3420.108
Product t/year | 43409.06

## 18_SCENARIOS
Scenario | Feed t/h | Product t/h | Product Fe % | Fe Recovery % | Mass Recovery % | Circulating Load t/h | Status
Scenario-001 | 600 | 6.577131 | 60.08 | 3.56 | 1.1 | 96.6 | CONVERGED

## 19_SENSITIVITY
Parameter | Perturbation | Fe Recovery % | Product t/h | Note
Feed Rate | user scenarios 100-1000 t/h | run scenario batch |  | stress-tested, not capacity
Magnetic Field | 3000/4000/5000 G pre | partition curve dependent |  | ENGINEERING CORRELATION
Screen Efficiency | 0.7-1.0 | affects recycle |  | USER INPUT

## 20_CALIBRATION
Test ID | Date | Feed Mass t | Feed Fe % | Field G | RPM | Product Mass t | Product Fe % | Tail Mass t | Tail Fe % | Observed Rec % | Predicted Rec % | Residual | Rel. Error %
CALIBRATION REQUIRED - enter plant test data; engine computes Observed/Predicted/Residual/Relative Error (Section 27)

## 21_ASSUMPTIONS
# | Assumption / Limitation
1 | Month = 30 days, year = 365 days in unit conversion of t/month, t/year
2 | Primary gyratory modelled as crusher with 200 mm CSS (correlation model)
3 | Screen partition: logistic curve, sharpness from efficiency (Tier 5 correlation)
4 | Crusher breakage: Rosin-Rammler around CSS (Tier 5 correlation, needs testwork)
5 | Magnetic partition: size/liberation logistic (Tier 5) - MUST be calibrated (Sec 27-28)
6 | Crushing conserves Fe grade (no loss model)
7 | Final separator feed split equal between FIN-01/FIN-02
8 | Separator capacity, power, pole geometry = CALIBRATION REQUIRED / UNKNOWN (Sec 130)

## 22_DATA_SOURCES
Parameter | Value | Source Type | Tier | Confidence
Drum geometry R/D/L | 1.5 / 3.0 / 3.0 m | PROJECT SPEC | - | High
Shell thickness | 10 mm Stainless Steel | MANUFACTURER DATA | 2 | Medium
Screen aperture | 3 mm | USER INPUT | 6 | High
Magnetic partition curve | logistic model | ENGINEERING CORRELATION | 5 | Low - CALIBRATION REQUIRED
Crusher product PSD | Rosin-Rammler | ENGINEERING CORRELATION | 5 | Low - CALIBRATION REQUIRED
Separator capacity | UNKNOWN | CALIBRATION REQUIRED | - | Unknown
Equipment power | UNKNOWN | UNKNOWN | - | Unknown

## 23_VALIDATION
Validation | Result
PSD Sum = 100% | PASS
Mass Balance < 1% | PASS
Fe Balance < 1% | PASS
Recovery in [0,100] | PASS
Convergence | CONVERGED
Input Hash | a8743b46b80cc827
Result Hash | 25a0929d8e22651c

## 24_WARNINGS
Warnings
Separator capacity = CALIBRATION REQUIRED (no manufacturer/test data)
GYRATORY capacity = CALIBRATION REQUIRED (no manufacturer data)

## 25_FINAL_REPORT
Metric | Value | Unit
Feed Rate | 600 | t/h
Feed Fe Grade | 18.5 | %
Final Product Rate | 6.577131 | t/h
Final Product Grade | 60.07684 | %
Final Tail Rate | 593.4214 | t/h
Final Tail Grade | 18.03912 | %
Mass Recovery | 1.096188 | %
Fe Recovery | 3.559759 | %
Fe Input | 111 | t/h
Fe Product | 3.951332 | t/h
Fe Tail | 107.048 | t/h
Circulating Load | 96.64769 | t/h
Circulating Load | 16.10795 | %
Screen Load | 149.2679 | t/h
Crusher Load | 96.64769 | t/h
Daily Production | 131.5426 | t/day
Monthly Production | 3420.108 | t/month
Annual Production | 43409.06 | t/year
Mass Balance Error | 0.0002509844 | %
Fe Balance Error | 0.0006168375 | %
Convergence Status | CONVERGED
Simulation ID | 2732A98C
Developer / Manufacturer | Ali Bahmani (علی بهمنی)
Contact | 09915420558